## Sheet1
C | Si | Mn | Al | N | Mo | Ti | B | Zr | Cr | Ni | S | P | Nb | Cu | Deformation | Temp(annnealing) | Soaking time | UTS(MPa) | YS(Mpa) | % Elong
x1 | x2 | x3 | x4 | x5 | x6 | x7 | x8 | x9 | x10 | x11 | x12 | x13 | x14 | x15 | x16 | x17 | x18 | f1 | f2 | f3
0.08 | 0.5 | 0.41 | 0 | 0 | 0.001 | 0 | 0 | 0 | 0.39 | 0.23 | 0 | 0.09 | 0 | 0.32 | 60 | 750 | 900 | 660 | 398 | 9.92
0.08 | 0.5 | 0.41 | 0 | 0 | 0.001 | 0 | 0 | 0 | 0.39 | 0.23 | 0 | 0.09 | 0 | 0.32 | 60 | 765 | 900 | 676 | 400 | 9.86
0.08 | 0.5 | 0.41 | 0 | 0 | 0.001 | 0 | 0 | 0 | 0.39 | 0.23 | 0 | 0.09 | 0 | 0.32 | 60 | 782 | 900 | 680 | 405 | 9.9
0.08 | 0.5 | 0.41 | 0 | 0 | 0.001 | 0 | 0 | 0 | 0.39 | 0.23 | 0 | 0.09 | 0 | 0.32 | 60 | 810 | 900 | 690 | 433 | 7.95
0.08 | 0.5 | 0.41 | 0 | 0 | 0.001 | 0 | 0 | 0 | 0.39 | 0.23 | 0 | 0.09 | 0 | 0.32 | 60 | 820 | 900 | 720 | 440 | 7.9
0.08 | 0.5 | 0.41 | 0 | 0 | 0.001 | 0 | 0 | 0 | 0.39 | 0.23 | 0 | 0.09 | 0 | 0.32 | 60 | 832 | 900 | 743 | 466 | 7.65
0.08 | 0.5 | 0.41 | 0 | 0 | 0.001 | 0 | 0 | 0 | 0.39 | 0.23 | 0 | 0.09 | 0 | 0.32 | 60 | 850 | 900 | 756 | 482 | 7.47
0.06 | 0.2 | 0.3 | 0 | 0 | 0.001 | 0 | 0 | 0 | 0 | 0 | 0.006 | 0.017 | 0 | 0 | 69 | 730 | 0 | 609 | 316.738 | 22.0133
0.06 | 0.2 | 0.3 | 0 | 0 | 0.001 | 0 | 0 | 0 | 0 | 0 | 0.006 | 0.017 | 0 | 0 | 69 | 760 | 0 | 643.7625 | 320.6 | 21.0562
0.06 | 0.2 | 0.3 | 0 | 0 | 0.001 | 0 | 0 | 0 | 0 | 0 | 0.006 | 0.017 | 0 | 0 | 69 | 800 | 0 | 692.6875 | 339.913 | 18.0723
0.06 | 0.2 | 0.3 | 0 | 0 | 0.001 | 0 | 0 | 0 | 0 | 0 | 0.006 | 0.017 | 0 | 0 | 69 | 820 | 0 | 722.3 | 386.263 | 13.0053
0.06 | 0.2 | 0.3 | 0 | 0 | 0.001 | 0 | 0 | 0 | 0 | 0 | 0.006 | 0.017 | 0 | 0 | 69 | 780 | 120 | 680.9384 | 325 | 15.54
0.06 | 0.2 | 0.3 | 0 | 0 | 0.001 | 0 | 0 | 0 | 0 | 0 | 0.006 | 0.017 | 0 | 0 | 69 | 820 | 120 | 742.5843 | 407.397 | 15.99
0.1 | 0.03 | 1.2 | 0.022 | 0 | 0.001 | 0 | 0 | 0 | 0 | 0 | 0.015 | 0.015 | 0 | 0 | 62 | 750 | 180 | 639 | 346 | 22
0.1 | 0.03 | 1.2 | 0.022 | 0 | 0.001 | 0 | 0 | 0 | 0 | 0 | 0.015 | 0.015 | 0 | 0 | 62 | 785 | 180 | 559 | 291 | 30
0.1 | 0.03 | 1.2 | 0.022 | 0 | 0.001 | 0 | 0 | 0 | 0 | 0 | 0.015 | 0.015 | 0 | 0 | 62 | 820 | 180 | 537 | 290 | 29
0.08 | 0.35 | 1.35 | 0.02 | 0 | 0.001 | 0 | 0 | 0 | 0.7 | 0 | 0.005 | 0.045 | 0 | 0 | 62 | 750 | 180 | 560 | 350 | 28
0.08 | 0.35 | 1.35 | 0.02 | 0 | 0.001 | 0 | 0 | 0 | 0.7 | 0 | 0.005 | 0.045 | 0 | 0 | 62 | 785 | 180 | 740 | 360 | 19
0.08 | 0.35 | 1.35 | 0.02 | 0 | 0.001 | 0 | 0 | 0 | 0.7 | 0 | 0.005 | 0.045 | 0 | 0 | 62 | 820 | 180 | 710 | 345 | 20
0.1 | 0.03 | 1.2 | 0 | 0 | 0.5 | 0 | 0 | 0.1 | 0.5 | 0 | 0.015 | 0.015 | 0 | 0 | 62 | 750 | 180 | 636 | 312 | 20
0.1 | 0.03 | 1.2 | 0 | 0 | 0.5 | 0 | 0 | 0.1 | 0.5 | 0 | 0.015 | 0.015 | 0 | 0 | 62 | 785 | 180 | 710 | 335 | 18
0.1 | 0.03 | 1.2 | 0 | 0 | 0.5 | 0 | 0 | 0.1 | 0.5 | 0 | 0.015 | 0.015 | 0 | 0 | 62 | 820 | 180 | 790 | 426 | 21
0.063 | 0.017 | 1.52 | 0.034 | 0 | 0.178 | 0.061 | 0 | 0 | 0.02 | 0 | 0.0031 | 0.011 | 0 | 0 | 60 | 750 | 480 | 737.9843 | 441.344 | 24.0196
0.065 | 0.014 | 1.9 | 0.034 | 0 | 0.176 | 0.05 | 0 | 0 | 0.02 | 0 | 0.0031 | 0.01 | 0 | 0 | 60 | 750 | 480 | 839.2762 | 517.313 | 21.2069
0.146 | 0.025 | 1.22 | 0.05 | 0 | 0.002 | 0.007 | 0 | 0 | 0.02 | 0 | 0.0031 | 0.009 | 0 | 0 | 60 | 750 | 480 | 973.1263 | 510.077 | 16.5056
0.154 | 0.024 | 1.19 | 0.05 | 0 | 0.002 | 0.007 | 0 | 0 | 0.504 | 0 | 0.0031 | 0.009 | 0 | 0 | 60 | 750 | 480 | 1023.772 | 589.664 | 15.3357
0.151 | 0.02 | 1.2 | 0.034 | 0 | 0.174 | 0.064 | 0 | 0 | 0.02 | 0 | 0.0029 | 0.01 | 0 | 0 | 60 | 750 | 480 | 1056.33 | 625.84 | 15.7534
0.143 | 0.018 | 1.18 | 0.036 | 0 | 0.174 | 0.051 | 0 | 0 | 0.502 | 0 | 0.003 | 0.009 | 0 | 0 | 60 | 750 | 480 | 1056.33 | 625.84 | 16.6438
0.063 | 0.017 | 1.52 | 0.034 | 0 | 0.178 | 0.061 | 0 | 0 | 0.02 | 0 | 0.0031 | 0.011 | 0 | 0 | 60 | 770 | 480 | 741.6019 | 448.579 | 22.8293
0.065 | 0.014 | 1.9 | 0.034 | 0 | 0.176 | 0.05 | 0 | 0 | 0.02 | 0 | 0.0031 | 0.01 | 0 | 0 | 60 | 770 | 480 | 839.2762 | 524.548 | 20.3448
0.151 | 0.02 | 1.2 | 0.034 | 0 | 0.174 | 0.064 | 0 | 0 | 0.02 | 0 | 0.0029 | 0.01 | 0 | 0 | 60 | 770 | 480 | 1034.625 | 633.075 | 15.4545
0.148 | 0.021 | 1.18 | 0.035 | 0 | 0.177 | 0.097 | 0 | 0 | 0.02 | 0 | 0.003 | 0.01 | 0 | 0 | 60 | 770 | 480 | 1020.155 | 586.046 | 16.383
0.08 | 0.3 | 2.09 | 0 | 0.005 | 0.2 | 0.02 | 0 | 0 | 0.2 | 0 | 0 | 0 | 0 | 0 | 50 | 740 | 60 | 1008.385 | 683.704 | 8.34602
0.08 | 0.3 | 2.09 | 0 | 0.005 | 0.2 | 0.02 | 0 | 0 | 0.2 | 0 | 0 | 0 | 0 | 0 | 50 | 760 | 60 | 1033.127 | 688.889 | 8.79585
0.08 | 0.3 | 2.09 | 0 | 0.005 | 0.2 | 0.02 | 0 | 0 | 0.2 | 0 | 0 | 0 | 0 | 0 | 50 | 780 | 60 | 1031.065 | 674.815 | 9.7301
0.08 | 0.3 | 2.09 | 0 | 0.005 | 0.2 | 0.02 | 0 | 0 | 0.2 | 0 | 0 | 0 | 0 | 0 | 50 | 800 | 60 | 963.024 | 597.037 | 10.3183
0.08 | 0.3 | 2.09 | 0 | 0.005 | 0.2 | 0.02 | 0 | 0 | 0.2 | 0 | 0 | 0 | 0 | 0 | 50 | 820 | 60 | 864.7423 | 511.852 | 13.9169
0.08 | 0.3 | 2.09 | 0 | 0.005 | 0.2 | 0.02 | 0 | 0 | 0.2 | 0 | 0 | 0 | 0 | 0 | 50 | 840 | 60 | 842.0619 | 508.148 | 17.4463
0.08 | 0.3 | 2.09 | 0 | 0.005 | 0.2 | 0.02 | 0 | 0 | 0.2 | 0 | 0 | 0 | 0 | 0 | 50 | 860 | 60 | 842.7491 | 519.259 | 16.2699
0.08 | 0.42 | 1.83 | 0 | 0.0035 | 0 | 0 | 0 | 0 | 0.18 | 0 | 0.002 | 0.16 | 0 | 0 | 54.7 | 750 | 120 | 538 | 240 | 22.82
0.08 | 0.42 | 1.83 | 0 | 0.0035 | 0 | 0 | 0 | 0 | 0.18 | 0 | 0.002 | 0.16 | 0 | 0 | 54.7 | 775 | 120 | 616 | 294 | 19.95
0.08 | 0.42 | 1.83 | 0 | 0.0035 | 0 | 0 | 0 | 0 | 0.18 | 0 | 0.002 | 0.16 | 0 | 0 | 54.7 | 800 | 120 | 747 | 370 | 17.15
0.08 | 0.42 | 1.83 | 0 | 0.0035 | 0 | 0 | 0 | 0 | 0.18 | 0 | 0.002 | 0.16 | 0 | 0 | 54.7 | 825 | 120 | 863 | 487 | 11.06
0.08 | 0.42 | 1.83 | 0 | 0.0035 | 0 | 0 | 0 | 0 | 0.18 | 0 | 0.002 | 0.16 | 0 | 0 | 54.7 | 850 | 120 | 882 | 527 | 8.15
0.15 | 0.003 | 0.99 | 0 | 0 | 0 | 0 | 0 | 0 | 0 | 0 | 0 | 0 | 0 | 0 | 60 | 750 | 300 | 947 | 458 | 12.5
0.15 | 0.003 | 0.99 | 0 | 0 | 0 | 0 | 0 | 0 | 0 | 0 | 0 | 0 | 0 | 0 | 20 | 750 | 300 | 776 | 325 | 13.8
0.062 | 0.008 | 1.22 | 0.03 | 0.0014 | 0 | 0 | 0 | 0 | 0 | 0 | 0.001 | 0.004 | 0 | 0 | 68 | 770 | 60 | 372.3836 | 295.548 | 51.0526
0.062 | 0.008 | 1.22 | 0.03 | 0.0014 | 0 | 0 | 0 | 0 | 0 | 0 | 0.001 | 0.004 | 0 | 0 | 68 | 770 | 60 | 376.4277 | 307.68 | 45.7895
0.062 | 0.008 | 1.22 | 0.03 | 0.0014 | 0 | 0 | 0 | 0 | 0 | 0 | 0.001 | 0.004 | 0 | 0 | 68 | 770 | 60 | 388.5597 | 304.31 | 44.079
0.062 | 0.008 | 1.22 | 0.03 | 0.0014 | 0 | 0 | 0 | 0 | 0 | 0 | 0.001 | 0.004 | 0 | 0 | 68 | 770 | 60 | 409.4537 | 287.459 | 44.7368
0.062 | 0.008 | 1.22 | 0.03 | 0.0014 | 0 | 0 | 0 | 0 | 0 | 0 | 0.001 | 0.004 | 0 | 0 | 68 | 770 | 60 | 441.8058 | 276.675 | 31.5789
0.062 | 0.008 | 1.22 | 0.03 | 0.0014 | 0 | 0 | 0 | 0 | 0 | 0 | 0.001 | 0.004 | 0 | 0 | 68 | 770 | 60 | 560.43 | 335.314 | 24.6053
0.062 | 0.008 | 1.22 | 0.03 | 0.0014 | 0 | 0 | 0 | 0 | 0.1 | 0 | 0.001 | 0.004 | 0 | 0 | 68 | 770 | 60 | 389.2337 | 302.962 | 47.7632
0.062 | 0.008 | 1.22 | 0.03 | 0.0014 | 0 | 0 | 0 | 0 | 0.1 | 0 | 0.001 | 0.004 | 0 | 0 | 68 | 770 | 60 | 400.0177 | 307.006 | 46.7105
0.062 | 0.008 | 1.22 | 0.03 | 0.0014 | 0 | 0 | 0 | 0 | 0.1 | 0 | 0.001 | 0.004 | 0 | 0 | 68 | 770 | 60 | 410.8017 | 279.371 | 44.2105
0.062 | 0.008 | 1.22 | 0.03 | 0.0014 | 0 | 0 | 0 | 0 | 0.1 | 0 | 0.001 | 0.004 | 0 | 0 | 68 | 770 | 60 | 432.3698 | 254.433 | 42.8947
0.062 | 0.008 | 1.22 | 0.03 | 0.0014 | 0 | 0 | 0 | 0 | 0.1 | 0 | 0.001 | 0.004 | 0 | 0 | 68 | 770 | 60 | 449.2198 | 263.195 | 37.5
0.062 | 0.008 | 1.22 | 0.03 | 0.0014 | 0 | 0 | 0 | 0 | 0.1 | 0 | 0.001 | 0.004 | 0 | 0 | 68 | 770 | 60 | 540.21 | 328.574 | 22.8947
0.062 | 0.008 | 1.22 | 0.03 | 0.0014 | 0 | 0 | 0 | 0 | 0.29 | 0 | 0.001 | 0.004 | 0 | 0 | 68 | 770 | 60 | 383.1677 | 286.785 | 46.9737
0.062 | 0.008 | 1.22 | 0.03 | 0.0014 | 0 | 0 | 0 | 0 | 0.29 | 0 | 0.001 | 0.004 | 0 | 0 | 68 | 770 | 60 | 394.6257 | 280.719 | 47.6316
0.062 | 0.008 | 1.22 | 0.03 | 0.0014 | 0 | 0 | 0 | 0 | 0.29 | 0 | 0.001 | 0.004 | 0 | 0 | 68 | 770 | 60 | 431.6958 | 222.081 | 42.3684
0.062 | 0.008 | 1.22 | 0.03 | 0.0014 | 0 | 0 | 0 | 0 | 0.29 | 0 | 0.001 | 0.004 | 0 | 0 | 68 | 770 | 60 | 441.1318 | 211.971 | 43.5526
0.062 | 0.008 | 1.22 | 0.03 | 0.0014 | 0 | 0 | 0 | 0 | 0.29 | 0 | 0.001 | 0.004 | 0 | 0 | 68 | 770 | 60 | 480.2238 | 232.865 | 38.6842
0.062 | 0.008 | 1.22 | 0.03 | 0.0014 | 0 | 0 | 0 | 0 | 0.29 | 0 | 0.001 | 0.004 | 0 | 0 | 68 | 770 | 60 | 555.712 | 307.68 | 29.0789
0.11 | 0.07 | 0.53 | 0 | 0 | 0 | 0 | 0 | 0 | 0.03 | 0.03 | 0.02 | 0.02 | 0 | 0 | 65 | 760 | 1200 | 917.4312 | 477.064 | 9.58615
0.11 | 0.07 | 0.53 | 0 | 0 | 0 | 0 | 0 | 0 | 0.03 | 0.03 | 0.02 | 0.02 | 0 | 0 | 65 | 780 | 1200 | 943.4251 | 486.239 | 9.4827
0.11 | 0.07 | 0.53 | 0 | 0 | 0 | 0 | 0 | 0 | 0.03 | 0.03 | 0.02 | 0.02 | 0 | 0 | 65 | 800 | 1200 | 980.1223 | 492.355 | 10.3965
0.13 | 0.56 | 2.88 | 0 | 0 | 0.1 | 0 | 0 | 0 | 0 | 0 | 0 | 0 | 0 | 0 | 80 | 800 | 600 | 974.1425 | 619.525 | 18.4127
0.13 | 0.56 | 2.88 | 0 | 0 | 0.1 | 0 | 0 | 0 | 0 | 0 | 0 | 0 | 0 | 0 | 80 | 750 | 600 | 967.81 | 562.533 | 22.8571
0.15 | 0.56 | 2.89 | 0 | 0 | 0 | 0 | 0 | 0 | 0 | 0 | 0 | 0 | 0.1 | 0 | 80 | 800 | 600 | 920.6349 | 535.45 | 14.2408
0.18 | 0.54 | 2.88 | 0 | 0 | 0 | 0.09 | 0 | 0 | 0 | 0 | 0 | 0 | 0 | 0 | 80 | 750 | 600 | 1014.248 | 651.187 | 13.7895
0.18 | 0.54 | 2.88 | 0 | 0 | 0 | 0.09 | 0 | 0 | 0 | 0 | 0 | 0 | 0 | 0 | 80 | 800 | 600 | 988.9182 | 558.311 | 16.6316
0.09 | 0.57 | 3.12 | 0 | 0 | 0 | 0 | 0.025 | 0 | 0 | 0 | 0 | 0 | 0 | 0 | 80 | 800 | 600 | 1041.27 | 734.392 | 9.78947
0.1 | 0.5 | 1.8 | 0.029 | 0.0052 | 0 | 0.02288 | 0.0013 | 0 | 0 | 0 | 0.007 | 0.02 | 0.028 | 0 | 80 | 780 | 57 | 720 | 410 | 20
0.11 | 0.5 | 1.8 | 0.025 | 0.0042 | 0 | 0.0189 | 0.0027 | 0 | 0 | 0 | 0.005 | 0.02 | 0.028 | 0 | 80 | 780 | 57 | 740 | 415 | 19
0.09 | 0.5 | 1.8 | 0.034 | 0.0051 | 0 | 0.02397 | 0.0047 | 0 | 0 | 0 | 0.007 | 0.02 | 0.028 | 0 | 80 | 780 | 57 | 715 | 390 | 21
0.09 | 0.3 | 1.8 | 0.043 | 0.0043 | 0 | 0 | 0 | 0 | 0 | 0 | 0.005 | 0.01 | 0 | 0 | 80 | 780 | 57 | 590 | 325 | 28
0.1 | 0.5 | 1.8 | 0.029 | 0.0052 | 0 | 0.02288 | 0.0013 | 0 | 0 | 0 | 0.007 | 0.02 | 0.028 | 0 | 80 | 820 | 57 | 730 | 440 | 16
0.11 | 0.5 | 1.8 | 0.025 | 0.0042 | 0 | 0.0189 | 0.0027 | 0 | 0 | 0 | 0.005 | 0.02 | 0.028 | 0 | 80 | 820 | 57 | 740 | 440 | 17
0.09 | 0.5 | 1.8 | 0.034 | 0.0051 | 0 | 0.02397 | 0.0047 | 0 | 0 | 0 | 0.007 | 0.02 | 0.028 | 0 | 80 | 820 | 57 | 740 | 415 | 15
0.09 | 0.3 | 1.8 | 0.043 | 0.0043 | 0 | 0 | 0 | 0 | 0 | 0 | 0.005 | 0.01 | 0 | 0 | 80 | 820 | 57 | 580 | 330 | 21
0.08 | 0.04 | 1.91 | 0.035 | 0.005 | 0 | 0 | 0 | 0 | 0 | 0 | 0.006 | 0.018 | 0 | 0 | 62 | 750 | 113 | 680 | 325 | 29.5
0.08 | 0.04 | 1.91 | 0.035 | 0.005 | 0 | 0 | 0 | 0 | 0 | 0 | 0.006 | 0.018 | 0 | 0 | 62 | 780 | 75 | 655 | 360 | 31.7
0.08 | 0.04 | 1.91 | 0.035 | 0.005 | 0 | 0 | 0 | 0 | 0 | 0 | 0.006 | 0.018 | 0 | 0 | 62 | 820 | 56 | 645 | 365 | 30
0.17 | 0.4 | 1.15 | 0 | 0 | 0 | 0 | 0 | 0 | 0.95 | 0 | 0.035 | 0.025 | 0 | 0 | 50 | 770 | 360 | 620 | 320 | 24.96
0.17 | 0.4 | 1.15 | 0 | 0 | 0 | 0 | 0 | 0 | 0.95 | 0 | 0.035 | 0.025 | 0 | 0 | 50 | 770 | 480 | 838 | 422 | 21.63
0.17 | 0.4 | 1.15 | 0 | 0 | 0 | 0 | 0 | 0 | 0.95 | 0 | 0.035 | 0.025 | 0 | 0 | 50 | 770 | 600 | 1000 | 600 | 20.37
0.17 | 0.4 | 1.15 | 0 | 0 | 0 | 0 | 0 | 0 | 0.95 | 0 | 0.035 | 0.025 | 0 | 0 | 80 | 770 | 360 | 789 | 402 | 26.08
0.17 | 0.4 | 1.15 | 0 | 0 | 0 | 0 | 0 | 0 | 0.95 | 0 | 0.035 | 0.025 | 0 | 0 | 80 | 770 | 480 | 844 | 451 | 20.01
0.17 | 0.4 | 1.15 | 0 | 0 | 0 | 0 | 0 | 0 | 0.95 | 0 | 0.035 | 0.025 | 0 | 0 | 80 | 770 | 600 | 854 | 452 | 14.63
0.17 | 0.4 | 1.15 | 0 | 0 | 0 | 0 | 0 | 0 | 0.95 | 0 | 0.035 | 0.025 | 0 | 0 | 80 | 770 | 720 | 845 | 501 | 12.98
0.17 | 0.4 | 1.15 | 0 | 0 | 0 | 0 | 0 | 0 | 0.95 | 0 | 0.035 | 0.025 | 0 | 0 | 80 | 770 | 840 | 850 | 510 | 10.24
0.063 | 0.017 | 1.52 | 0.034 | 0 | 0.178 | 0.061 | 0 | 0 | 0.015 | 0 | 0.0031 | 0.011 | 0 | 0 | 60 | 750 | 480 | 725 | 425 | 24.68966
0.065 | 0.014 | 1.9 | 0.034 | 0 | 0.176 | 0.05 | 0 | 0 | 0.015 | 0 | 0.0031 | 0.01 | 0 | 0 | 60 | 750 | 480 | 820 | 510 | 21.70732
0.146 | 0.025 | 1.22 | 0.05 | 0 | 0.002 | 0.005 | 0 | 0 | 0.015 | 0 | 0.0031 | 0.009 | 0 | 0 | 60 | 750 | 480 | 980 | 500 | 16.32653
0.154 | 0.024 | 1.19 | 0.05 | 0 | 0.002 | 0.005 | 0 | 0 | 0.504 | 0 | 0.0031 | 0.009 | 0 | 0 | 60 | 750 | 480 | 1010 | 595 | 15.64356
0.063 | 0.017 | 1.52 | 0.034 | 0 | 0.178 | 0.061 | 0 | 0 | 0.015 | 0 | 0.0031 | 0.011 | 0 | 0 | 60 | 800 | 480 | 725 | 450 | 23.31034
0.065 | 0.014 | 1.9 | 0.034 | 0 | 0.176 | 0.05 | 0 | 0 | 0.015 | 0 | 0.0031 | 0.01 | 0 | 0 | 60 | 800 | 480 | 820 | 510 | 20.73171
0.151 | 0.02 | 1.2 | 0.034 | 0 | 0.174 | 0.064 | 0 | 0 | 0.015 | 0 | 0.0029 | 0.01 | 0 | 0 | 60 | 800 | 480 | 1025 | 615 | 15.41463
0.148 | 0.021 | 1.18 | 0.035 | 0 | 0.177 | 0.097 | 0 | 0 | 0.015 | 0 | 0.003 | 0.01 | 0 | 0 | 60 | 800 | 480 | 1010 | 590 | 16.23762